## Sheet1
Formula | x | max_metal_ligand_bond_length | SGR No. | mean_metal_ligand_bond_length | vol_per_atom | avg_Martynov-Batsanov EN | polyhedron volume | avg_Thermal conductivity (W/m•K) | avg_Number of outer shell electrons | std_Heat of fusion (kJ/mol) | 1/R2 | avg_Number of d electrons | std_Number of outer shell electrons | avg_Mulliken EN | avg_First ionization energy (kJ/mol) | c | std_Number of valence electrons | max_Heat atomization (kJ/mol) | std_Atomic weight | distortion_index | std_Thermal conductivity (W/m•K)
Ba2ScTaO6 | 0.01 | 2.141 | 225 | 2.141 | 14.372 | 2.552 | 13.077 | 11.026044 | 4.4 | 11.58982 | 1.342282 | 0.4 | 1.732051 | 5.749 | 1028.4 | 8.315 | 1.581139 | 782 | 66.94022 | 0 | 21.16012
LiInW2O8 | 0.01 | 2.23037 | 15 | 2.1379 | 11.4658 | 2.7225 | 12.7897 | 42.87616 | 4.583333 | 14.44175 | 1.315789 | 1.5 | 1.920286 | 6.269167 | 1094.167 | 4.9569 | 2.12132 | 849 | 73.19169 | 0.02884 | 61.54892
NaSc(WO4)2 | 0.01 | 2.244 | 13 | 2.142 | 12.858 | 2.710833 | 12.757 | 42.08449 | 4.583333 | 13.91409 | 1.342282 | 0.75 | 1.920286 | 6.275833 | 1098.417 | 10.193 | 2.12132 | 849 | 68.32913 | 0.032 | 75.90299
LiMn2OF3 | 0.01 | 2.187 | 1 | 2.147 | 12.697 | 2.805714 | 13.092 | 14.35006 | 4.571429 | 4.848688 | 1.315789 | 1.428571 | 2.54951 | 7.031429 | 1187.286 | 8.843 | 2.487469 | 281 | 18.28254 | 0.024 | 35.68168
K2TiOF4 | 0.01 | 1.987 | 33 | 1.932 | 15.673 | 2.7375 | 9.562 | 28.3547925 | 4.75 | 6.34215 | 1.652893 | 0.25 | 2.54951 | 7.18375 | 1191.875 | 20.411 | 2.291288 | 470 | 13.40288 | 0.025 | 42.12883
Ba2ScO3F | 0.01 | 2.411 | 107 | 2.138 | 16.842 | 2.485714 | 12.825 | 7.529731 | 4.428571 | 5.795572 | 1.342282 | 0.1428571 | 2.277608 | 5.881429 | 1037.429 | 13.611 | 2.061553 | 378 | 49.22888 | 0.043 | 8.585692
Na5TiP2O9F | 0.01 | 2.258 | 61 | 2.015 | 12.7 | 2.478333 | 10.489 | 40.42436 | 4.333333 | 5.872011 | 1.652893 | 0.1111111 | 2.315167 | 5.956111 | 1037.222 | 13.831 | 2.059126 | 470 | 11.4211 | 0.053 | 54.8352
TiTeO3F2 | 0.01 | 2.052 | 14 | 1.943 | 14.972 | 3.108571 | 9.732 | 3.483717 | 5.142857 | 8.147547 | 1.652893 | 1.714286 | 2.277608 | 7.482857 | 1261.714 | 18.074 | 1.089725 | 470 | 45.04428 | 0.034 | 9.184976
Sb2POF13 | 0.01 | 2.087 | 14 | 1.944 | 17.33 | 3.474118 | 9.687 | 2.895555 | 6.235294 | 8.441903 | 1.666667 | 1.176471 | 1.870829 | 9.305294 | 1520.412 | 10.574 | 0.8291562 | 315 | 43.56319 | 0.04 | 10.48075
Ba3LiTi5Nb3O21 | 0.01 | 2.122 | 1 | 2.021 | 13.183 | 2.704545 | 10.623 | 12.45641 | 4.424242 | 9.452294 | 1.5625 | 0.6666667 | 1.854724 | 5.993939 | 1056.788 | 11.677 | 1.854724 | 726 | 48.90864 | 0.032 | 29.95764
SnO2 | 0.01 | 2.243 | 1 | 2.102 | 14.264 | 2.84 | 11.644 | 22.21783 | 4.666667 | 3.403205 | 1.449275 | 3.333333 | 2 | 6.46 | 1112.333 | 11.692 | 1 | 302 | 51.3553 | 0.033 | 33.28663
Li3ZrNb(TeO6)2 | 0.01 | 2.513 | 1 | 2.241 | 11.533 | 2.685789 | 12.589 | 17.65899 | 4.315789 | 9.777498 | 1.315789 | 1.368421 | 1.854724 | 6.217368 | 1071.474 | 7.622 | 1.854724 | 726 | 47.19836 | 0.108 | 32.35325
Li7Zr3Nb(TeO6)4 | 0.01 | 2.542 | 1 | 2.267 | 11.402 | 2.631538 | 12.987 | 18.58312 | 4.25641 | 9.777498 | 1.315789 | 1.282051 | 1.854724 | 6.125897 | 1057.026 | 34.711 | 1.854724 | 726 | 47.19836 | 0.119 | 32.35325
Li2MnF6 | 0.01 | 2.533 | 1 | 2.139 | 11.769 | 2.946667 | 11.862 | 19.70971 | 5.111111 | 5.039331 | 1.315789 | 0.5555556 | 2.624669 | 8.022222 | 1315.889 | 10.128 | 2.828427 | 281 | 20.38724 | 0.112 | 38.21084
Y2O3 | 0.01 | 2.535 | 1 | 2.294 | 15.894 | 2.556 | 15.132 | 6.896044 | 4.4 | 5.588705 | 1.111111 | 0.4 | 2 | 5.8 | 1028.4 | 11.891 | 1.5 | 423 | 36.453225 | 0.055 | 8.58663
Li2MnP2O7 | 0.01 | 2.707 | 1 | 2.403 | 11.914 | 2.643333 | 17.908 | 14.8231 | 4.666667 | 4.776132 | 1.315789 | 0.4166667 | 2.061553 | 6.146667 | 1081.583 | 10.518 | 2.277608 | 315 | 18.1626 | 0.121 | 35.64823
Ti2CoO5 | 0.01 | 2.141 | 1 | 1.987 | 11.755 | 2.755 | 9.952 | 17.9917125 | 4.5 | 7.358893 | 1.652893 | 1.375 | 1.885618 | 6.1125 | 1081 | 10.608 | 2.054805 | 470 | 18.20213 | 0.041 | 42.91167
TiO2 | 0.01 | 2.147 | 1 | 1.988 | 11.891 | 2.833333 | 9.807 | 7.317827 | 4.666667 | 7.613705 | 1.652893 | 0.6666667 | 2 | 6.176667 | 1095.667 | 10.438 | 1 | 470 | 15.9403 | 0.054 | 10.93663
Y2Ti2O7 | 0.01 | 2.33 | 1 | 2.014 | 13.213 | 2.707273 | 10.345 | 7.126107 | 4.545455 | 6.439557 | 1.652893 | 0.5454545 | 1.885618 | 6.005455 | 1065.091 | 10.697 | 1.247219 | 470 | 29.84189 | 0.077 | 9.401243